## All_Data
|  |  | 6.1 | 6.3 | 6.4 | 6.5 | 6.6 | 6.7 | 6.8 | 6.9 | 6.10 | 6.11 | 6.12 | 6.13 | 6.14 | 6.15 | 6.16 | 6.17 | 6.18 | 6.19 | 6.20 | 6.21 | 6.22 | 6.23 | 6.24 | 6.24 | 7.1 | 7.2 | 7.3 | 7.4 | 7.5 | 7.6 | 7.7 | 7.8 | 7.9 | 7.10 | 7.11 | 7.12 | 7.13 | 7.14 | 7.15 | 7.16 | 7.17 | 7.18 | 7.19 | 7.20 | 7.21 | 7.22 | 7.23 | 7.24 | 8.24 | 8.25 | 8.26 | 8.27 | 8.28 | 8.29 | 8.3 | 8.31 | 8.32 | 8.33 | 8.34 | 8.35
N | N | Freq (Hz) | 565 | 565 | 565 | 565 | 565 | 565 | 565 | 565 | 565 | 565 | 565 | 565 | 565 | 565 | 565 | 565 | 565 | 565 | 565 | 565 | 565 | 565 | 565 | 565 | 565 | 565 | 565 | 565 | 565 | 565 | 565 | 565 | 565 | 565 | 565 | 565 | 565 | 565 | 565 | 565 | 565 | 565 | 565 | 565 | 565 | 565 | 565 | 565 | 565 | 565 | 565 | 565 | 565 | 565 | 565 | 565 | 565 | 565 | 565 | 565
N | N | Temp (K) | 82.4 | 82.4 | 82.4 | 82.4 | 82.4 | 82.4 | 82.4 | 82.4 | 82.4 | 82.4 | 82.4 | 82.4 | 82.4 | 82.4 | 82.4 | 82.4 | 82.4 | 82.4 | 82.4 | 82.4 | 82.4 | 103.2 | 103.2 | 103.2 | 87.48 | 87.48 | 87.48 | 124 | 124 | 124 | 145 | 145 | 145 | 164 | 164 | 164 | 184 | 184 | 184 | 204 | 204 | 204 | 224 | 224 | 224 | 244 | 244 | 244 | 264 | 264 | 264 | 284 | 284 | 284 | 304 | 304 | 304 | 324 | 324 | 324
N | N | B Field (kG) | 0 | -2.5 | -0.75 | -1.5 | -3 | -3.75 | -4.5 | -5.25 | -6 | -2 | -0.25 | 0.25 | 0.75 | 1.5 | 2 | 2.5 | 3 | 3.75 | 4.5 | 5.25 | 6 | 0 | 2.5 | -2.5 | 0 | -2.5 | 2.5 | 2.5 | -2.5 | 0 | 0 | -2.5 | 2.5 | 2.5 | 0 | -2.5 | -2.5 | 0 | 2.5 | 2.5 | 0 | -2.5 | -2.5 | 0 | 2.5 | 2.5 | 0 | -2.5 | 0 | -2.5 | 2.5 | 2.5 | 0 | -2.5 | -2.5 | 0 | 2.5 | 2.5 | 0 | -2.5
I | V | LITC (ms) | 300 | 300 | 300 | 300 | 300 | 300 | 300 | 300 | 300 | 300 | 300 | 300 | 300 | 300 | 300 | 300 | 300 | 300 | 300 | 300 | 300 | 300 | 300 | 300 | 300 | 300 | 300 | 300 | 300 | 300 | 300 | 300 | 300 | 300 | 300 | 300 | 300 | 300 | 300 | 300 | 300 | 300 | 300 | 300 | 300 | 300 | 300 | 300 | 300 | 300 | 300 | 300 | 300 | 300 | 300 | 300 | 300 | 300 | 300 | 300
31 | 42 | V | -2.51 | 12.48 | 2.25 | 6.65 | 15.61 | 19.98 | 24.2 | 28.38 | 32.23 | 9.62 | -0.52 | -4.73 | -8.23 | -13.26 | -16.56 | -19.73 | -22.85 | -27.38 | -31.76 | -35.97 | -40.23 | -3.87 | -20.01 | 9.65 | -2.9 | 12.63 | -20.36 | -21.6 | 5.87 | -6.34 | -9.56 | 1.19 | -23.53 | -27.33 | -13.92 | -4.18 | -10.25 | -19.15 | -31.76 | -34.3 | -23.46 | -15.82 | -18.4 | -22.22 | -28.26 | -10.75 | -10.51 | -11.07 | -3.46 | -3.91 | -3.25 | -1.02 | -1.11 | -1.26 | -0.45 | -0.41 | -0.36 | -0.151 | -0.163 | -0.181
24 | 13 | V | -2.65 | -20.23 | -8.43 | -13.67 | -23.7 | -28.51 | -33.12 | -37.67 | -42.01 | -17.1 | -4.86 | -0.52 | 2.33 | 6.9 | 10.06 | 13.17 | 16.25 | 20.83 | 25.33 | 29.66 | 33.96 | -4.05 | 10.33 | -20.96 | -3.1 | -21.62 | 12.73 | 6.22 | -22.99 | -6.66 | -10.09 | -25.1 | 1.33 | -4.23 | -14.67 | -29.12 | -33.87 | -20.46 | -10.82 | -16.85 | -25.13 | -36.72 | -30.32 | -23.7 | -19.52 | -11.38 | -10.75 | -10.98 | -3.48 | -3.26 | -3.93 | -1.26 | -1.11 | -1.03 | -0.36 | -0.4 | -0.45 | -0.181 | -0.163 | -0.151
14 | 23 | V | 2.82 | 3.66 | 3.28 | 3.53 | 3.71 | 3.76 | 3.81 | 3.85 | 3.91 | 3.62 | 3.02 | 3.2 | 3.72 | 4.27 | 4.57 | 4.82 | 5.06 | 5.37 | 5.65 | 5.9 | 6.15 | 4.31 | 6.21 | 5.21 | 3.38 | 4.12 | 5.38 | 7.69 | 6.67 | 5.82 | 7 | 7.75 | 8.61 | 9.51 | 8.15 | 8.81 | 9.8 | 9.23 | 10.33 | 10.9 | 10.08 | 10.58 | 10.02 | 9.52 | 10 | 4.65 | 4.46 | 4.68 | 1.39 | 1.44 | 1.44 | 0.46 | 0.45 | 0.46 | 0.18 | 0.17 | 0.18 | 0.066 | 0.066 | 0.068
34 | 21 | V | 5.31 | 8.73 | 6.8 | 7.83 | 9.12 | 9.63 | 10.08 | 10.51 | 10.9 | 8.33 | 5.87 | 5.56 | 6.08 | 6.5 | 6.62 | 6.68 | 6.71 | 6.71 | 6.7 | 6.68 | 6.67 | 8.18 | 9.77 | 11.71 | 6.31 | 9.9 | 7.65 | 13.94 | 15.9 | 12.09 | 16.42 | 20.07 | 18.26 | 23.72 | 21.86 | 25.45 | 31.37 | 28.18 | 30.13 | 35.26 | 33.32 | 35.67 | 33.02 | 31.72 | 33.5 | 15.8 | 15.07 | 15.61 | 4.88 | 5.03 | 5.05 | 1.61 | 1.59 | 1.61 | 0.59 | 0.58 | 0.59 | 0.237 | 0.233 | 0.237
32 | 41 | V | 2.91 | 4.96 | 3.82 | 4.4 | 5.25 | 5.58 | 5.93 | 6.21 | 6.5 | 4.73 | 3.26 | 3.07 | 3.35 | 3.57 | 3.63 | 3.66 | 3.7 | 3.7 | 3.7 | 3.7 | 3.7 | 4.38 | 5.18 | 6.43 | 3.48 | 5.6 | 4.23 | 6.74 | 7.88 | 5.93 | 7.12 | 8.81 | 7.83 | 8.87 | 8.27 | 9.73 | 10.51 | 9.37 | 9.87 | 10.52 | 10.11 | 10.96 | 9.93 | 9.43 | 9.9 | 4.71 | 4.46 | 4.61 | 1.39 | 1.44 | 1.45 | 0.46 | 0.45 | 0.46 | 0.18 | 0.17 | 0.18 | 0.068 | 0.066 | 0.068
12 | 43 | V | 5.43 | 6.87 | 6.27 | 6.7 | 6.88 | 6.87 | 6.83 | 6.77 | 6.71 | 6.83 | 5.73 | 6.02 | 7.06 | 8.15 | 8.71 | 9.18 | 9.61 | 10.21 | 10.21 | 11.23 | 11.7 | 8.46 | 12.26 | 10.23 | 6.57 | 7.98 | 10.36 | 16.68 | 14.76 | 12.67 | 17.37 | 19.47 | 21.39 | 27.08 | 23.21 | 25.33 | 31.92 | 29.91 | 33.43 | 37.86 | 35.2 | 37.18 | 34.81 | 32.9 | 34.31 | 15.8 | 15.13 | 15.8 | 4.88 | 5.05 | 5.03 | 1.61 | 1.59 | 1.61 | 0.59 | 0.58 | 0.59 | 0.237 | 0.233 | 0.237

## Sheet1
B field | I in | I out | V in | V out | Vreading |  | Pair Index | % Diff
-2.41 | 4 | 2 | 3 | 1 | -24.55 | 1 | 1 | 4.285417
| 2 | 4 | 3 | 1 | 23.52 | 2
| 1 | 3 | 4 | 2 | -17 | 3 | 2 | 25.31478
| 3 | 1 | 4 | 2 | 13.18 | 4
| 2 | 1 | 3 | 4 | 10.52 | 5 | 3 | 25.38832
| 2 | 1 | 3 | 4 | -8.15 | 6
| 3 | 2 | 4 | 1 | 6.96 | 7 | 4 | 24.87884
| 2 | 3 | 4 | 1 | -5.42 | 8
| 4 | 3 | 2 | 1 | -9.77 | 9 | 5 | -10.29126
| 3 | 4 | 2 | 1 | 10.83 | 10
| 1 | 4 | 2 | 3 | 8.11 | 11 | 6 | 104.8872
| 4 | 1 | 2 | 3 | -2.53 | 12
2.41 | 4 | 2 | 3 | 1 | 15.96 | 1 | 1 | 3.831418
| 2 | 4 | 3 | 1 | -15.36 | 2
| 1 | 3 | 4 | 2 | 20.77 | 3 | 2 | -16.39779
| 3 | 1 | 4 | 2 | -24.48 | 4
| 2 | 1 | 3 | 4 | 10.33 | 5 | 3 | -12.01092
| 2 | 1 | 3 | 4 | -11.65 | 6
| 3 | 2 | 4 | 1 | 4.5 | 7 | 4 | -41.68865
| 2 | 3 | 4 | 1 | -6.87 | 8
| 4 | 3 | 2 | 1 | -5.77 | 9 | 5 | -63.43195
| 3 | 4 | 2 | 1 | 11.13 | 10
| 1 | 4 | 2 | 3 | 6.55 | 11 | 6 | 23.35891
| 4 | 1 | 2 | 3 | -5.18 | 12
0 | 4 | 2 | 3 | 1 | -3.62 | 1 | 1 | 3.085554
| 2 | 4 | 3 | 1 | 3.51 | 2
| 1 | 3 | 4 | 2 | 2.25 | 3 | 2 | -47.45763
| 3 | 1 | 4 | 2 | -3.65 | 4
| 2 | 1 | 3 | 4 | 7.52 | 5 | 3 | 2.014775
| 2 | 1 | 3 | 4 | -7.37 | 6
| 3 | 2 | 4 | 1 | 4.01 | 7 | 4 | -4.628502
| 2 | 3 | 4 | 1 | -4.2 | 8
| 4 | 3 | 2 | 1 | -6.57 | 9 | 5 | -15.18987
| 3 | 4 | 2 | 1 | 7.65 | 10
| 1 | 4 | 2 | 3 | 4.46 | 11 | 6 | 29.01155
| 4 | 1 | 2 | 3 | -3.33 | 12
-0.75 | 4 | 2 | 3 | 1 | -11.06 | 1 | 1 | 36.4511
| 2 | 4 | 3 | 1 | 7.65 | 2
| 1 | 3 | 4 | 2 | -4.25 | 3 | 2 | 70.70064
| 3 | 1 | 4 | 2 | 2.03 | 4
| 2 | 1 | 3 | 4 | 8.68 | 5 | 3 | 7.407407
| 2 | 1 | 3 | 4 | -8.06 | 6
| 3 | 2 | 4 | 1 | 5.08 | 7 | 4 | 3.607214
| 2 | 3 | 4 | 1 | -4.9 | 8
| 4 | 3 | 2 | 1 | -7.98 | 9 | 5 | -14.31065
| 3 | 4 | 2 | 1 | 9.21 | 10
| 1 | 4 | 2 | 3 | 5.56 | 11 | 6 | 51.86863
| 4 | 1 | 2 | 3 | -3.27 | 12
0.75 | 4 | 2 | 3 | 1 | 3.12 | 1 | 1 | 1.615509
| 2 | 4 | 3 | 1 | -3.07 | 2
| 1 | 3 | 4 | 2 | 9.18 | 3 | 2 | -20.79063
| 3 | 1 | 4 | 2 | -11.31 | 4
| 2 | 1 | 3 | 4 | 8.96 | 5 | 3 | -2.098288
| 2 | 1 | 3 | 4 | -9.15 | 6
| 3 | 2 | 4 | 1 | 4.43 | 7 | 4 | -12.08908
| 2 | 3 | 4 | 1 | -5 | 8
| 4 | 3 | 2 | 1 | -6.67 | 9 | 5 | -28.31403
| 3 | 4 | 2 | 1 | 8.87 | 10
| 1 | 4 | 2 | 3 | 5.42 | 11 | 6 | 28.451
| 4 | 1 | 2 | 3 | -4.07 | 12